## Sheet1
SEACAN LABS STEWART |  |  |  |  | To: | ASCOT RESOURCES MINE | Samples: | 50 | 50 | G | Preparation: | Dilution Factor:
603 1st Ave., Stewart, BC, V0T 1W0 | [5 empty] | 1050-1095 West Pender Street | Date Received: | 2022-09-14
Ph: 604-813-7544 | [5 empty] | Vancouver BC Canada | Date Out: | 2022-09-16 15:18
fireassay.stewart@seacanlabs.com |  |  |  |  | Attention: | Mike McCartan
[5 empty] | Project: | MCCARTAN
Certificate of Analysis: |  |  | 220914A |  |  |  | Sample Type: | Chip / Muck
| Units | g/t
| Sample Name | Au FA |  | replicate
| 220914A-1 C-01184 | 0.97
| 220914A-2 C-01185 | 0.6
| 220914A-3 C-01186 | 1.19
| 220914A-4 C-01187 | 0.86
| 220914A-5 C-01188 | 0.78
| 220914A-6 C-01189 | 1.19
| 220914A-7 C-01190 | 0.01
| 220914A-8 C-01191 | 1.17
| 220914A-9 C-01192 | 4.96
| 220914A-10 C-01193 | 0.89
| 220914A-11 C-01194 | 0.47
| 220914A-12 C-01200 | 2.14
| 220914A-13 C-01205 | 47.29 |  | 45.62
| 220914A-14 C-01206 | 1
| 220914A-15 C-01207 | 0.85
| 220914A-16 C-01208 | 0.57
| 220914A-17 C-01209 | 1.34
| 220914A-18 C-01210 | 0.01
| 220914A-19 C-01211 | 1.07
| 220914A-20 C-01212 | 1.37
| 220914A-21 C-01213 | 1.14
| 220914A-22 C-01214 | 0.85
| 220914A-23 C-01215 | 0.74
| 220914A-24 M-00056 | 0.81
| 220914A-25 M-00057 | 1.19
| 220914A-26 M-00058 | 1.14
| 220914A-27 M-00059 | 0.69
| 220914A-28 M-00060 | 0.76
| 220914A-29 M-00061 | 1.09 |  | 0.99
| 220914A-30 M-00062 | 1.48
| 220914A-31 M-00063 | 1.34
| 220914A-32 M-00065 | 3.5
| 220914A-33 M-00066 | 0.32
| 220914A-34 M-00067 | 0.44
| 220914A-35 M-00068 | 0.74
| 220914A-36 M-00069 | 0.77
| 220914A-37 M-00070 | 0.39
| 220914A-38 M-00165 | 0.87
| 220914A-39 M-00166 | 0.53
| 220914A-40 M-00167 | 0.33
| 220914A-41 M-00168 | 0.58
| 220914A-42 M-00169 | 1.11
| 220914A-43 M-00170 | 0.5
| 220914A-44 M-00172 | 0.9
| 220914A-45 M-00173 | 0.36 |  | 0.33
| 220914A-46 M-00174 | 0.21
| 220914A-47 M-00175 | 0.3
| 220914A-48 M-00176 | 0.49
| 220914A-49 M-00177 | 0.62
| 220914A-50 M-00178 | 0.51 |  |  | Au FA Method