## Sheet1
SEACAN LABS STEWART |  |  |  |  | To: | ASCOT RESOURCES MINE | Samples: | 28 | 28 | G | Preparation: | Dilution Factor:
603 1st Ave., Stewart, BC, V0T 1W0 | [5 empty] | 1050-1095 West Pender Street | Date Received: | 2022-09-19
Ph: 604-813-7544 | [5 empty] | Vancouver BC Canada | Date Out: | 2022-09-19 21:11
fireassay.stewart@seacanlabs.com |  |  |  |  | Attention: | Mike McCartan
[5 empty] | Project: | MCCARTAN
Certificate of Analysis: |  |  | 220917A |  |  |  | Sample Type: | Chip
| Units | g/t
| Sample Name | Au |  | replicate
| 220917A-1 C-01230 | 0.01
| 220917A-2 C-01250 | 0.01
| 220917A-3 C-01259 | 0.48
| 220917A-4 C-01260 | 3.89
| 220917A-5 C-01261 | 0.23
| 220917A-6 C-01262 | 1.4
| 220917A-7 C-01263 | 0.13
| 220917A-8 C-01264 | 0.56
| 220917A-9 C-01265 | 0.49
| 220917A-10 C-01266 | 0.35 |  | 0.36
| 220917A-11 C-01267 | 0.07
| 220917A-12 C-01268 | 0.61
| 220917A-13 C-01269 | 0.27
| 220917A-14 C-01270 | 0.01
| 220917A-15 C-01271 | 0.01
| 220917A-16 C-01272 | 0.01
| 220917A-17 C-01273 | 0.01
| 220917A-18 C-01274 | 0.38
| 220917A-19 C-01275 | 0.01
| 220917A-20 C-01276 | 0.01
| 220917A-21 C-01277 | 0.01
| 220917A-22 C-01278 | 0.01
| 220917A-23 C-01279 | 0.14
| 220917A-24 C-01280 | 7.6
| 220917A-25 C-01281 | 0.76 |  | 0.74
| 220917A-26 T-00036 | 0.01
| 220917A-27 T-00037 | 0.01
| 220917A-28 T-00038 | 0.01
AU FA-30 AA Method