## Sheet1
SEACAN LABS STEWART |  |  |  |  | To: | ASCOT RESOURCES MINE | Samples: | 50 | 50 | G | Preparation: | Dilution Factor:
603 1st Ave., Stewart, BC, V0T 1W0 | [5 empty] | 1050-1095 West Pender Street | Date Received: | 2022-09-19
Ph: 604-813-7544 | [5 empty] | Vancouver BC Canada | Date Out: | 2022-09-22 09:18
fireassay.stewart@seacanlabs.com |  |  |  |  | Attention: | Mike McCartan
[5 empty] | Project: | MCCARTAN
Certificate of Analysis: |  |  | 220919A |  |  |  | Sample Type: | Chip
| Units | g/t |  |  |  | g/t
| Sample Name | Au-AA |  | replicate |  | Au-Grav
| 220919A-1 C-01282 | 0.45
| 220919A-2 C-01283 | 0.76
| 220919A-3 C-01284 | 0.13
| 220919A-4 C-01285 | 0.27
| 220919A-5 C-01286 | 0.17
| 220919A-6 C-01287 | 0.86
| 220919A-7 C-01288 | 0.42 |  | 0.34
| 220919A-8 C-01289 | 0.27
| 220919A-9 C-01290 | 0.01
| 220919A-10 C-01291 | 0.38
| 220919A-11 C-01292 | 0.4
| 220919A-12 C-01293 | 0.82
| 220919A-13 C-01294 | 0.78
| 220919A-14 C-01295 | 0.6
| 220919A-15 C-01296 | 0.67
| 220919A-16 C-01297 | 0.54
| 220919A-17 C-01298 | 0.99
| 220919A-18 C-01299 | 0.27
| 220919A-19 C-01300 | 0.79
| 220919A-20 C-01351 | 0.67
| 220919A-21 C-01352 | 0.24
| 220919A-22 C-01353 | 0.35
| 220919A-23 C-01354 | 0.71
| 220919A-24 C-01355 | 0.72
| 220919A-25 C-01356 | 0.39 |  | 0.37
| 220919A-26 C-01357 | 1.03
| 220919A-27 C-01358 | 0.63
| 220919A-28 C-01359 | 1.09
| 220919A-29 C-01360 | 0.73
| 220919A-30 C-01361 | 0.19
| 220919A-31 C-01362 | 1.24
| 220919A-32 C-01363 | 3.43
| 220919A-33 C-01364 | 0.17
| 220919A-34 C-01365 | 0.52
| 220919A-35 C-01366 | 2.11
| 220919A-36 C-01367 | 0.17
| 220919A-37 C-01368 | 0.44
| 220919A-38 C-01369 | 0.54
| 220919A-39 C-01370 | 0.02
| 220919A-40 C-01371 | 0.85
| 220919A-41 C-01372 | 0.31
| 220919A-42 C-01373 | 0.63
| 220919A-43 C-01374 | 0.9
| 220919A-44 C-01375 | 399.6 |  |  |  | 371.4
| 220919A-45 C-01376 | 1.34 |  | 1.13
| 220919A-46 C-01377 | 3.36
| 220919A-47 C-01378 | 1.01
| 220919A-48 C-01379 | 0.41
| 220919A-49 C-01380 | 3.2
| 220919A-50 C-01381 | 0.52
AU FA-30 AA Method