## Sheet1
SEACAN LABS STEWART |  |  |  |  | To: | ASCOT RESOURCES MINE | Samples: | 17 | 17 | G | Preparation: | Dilution Factor:
603 1st Ave., Stewart, BC, V0T 1W0 | [5 empty] | 1050-1095 West Pender Street | Date Received: | 2022-09-19
Ph: 604-813-7544 | [5 empty] | Vancouver BC Canada | Date Out: | 2022-09-21 16:49
fireassay.stewart@seacanlabs.com |  |  |  |  | Attention: | Mike McCartan
[5 empty] | Project: | MCCARTAN
Certificate of Analysis: |  |  | 220919B |  |  |  | Sample Type: | Chip
| Units | g/t
| Sample Name | Au-AA |  | replicate
| 220919B-1 C-01382 | 0.19
| 220919B-2 C-01383 | 0.14
| 220919B-3 C-01384 | 0.23
| 220919B-4 C-01385 | 0.41
| 220919B-5 C-01386 | 0.98
| 220919B-6 C-01387 | 0.79
| 220919B-7 C-01388 | 3.36
| 220919B-8 C-01389 | 1.56
| 220919B-9 C-01390 | 0.05
| 220919B-10 C-01391 | 0.82
| 220919B-11 C-01392 | 1.32
| 220919B-12 C-01393 | 3.7 |  | 3.8
| 220919B-13 C-01394 | 0.6
| 220919B-14 C-01395 | 1.32
| 220919B-15 C-01396 | 0.48
| 220919B-16 C-01397 | 4.73
| 220919B-17 C-01398 | 0.36
AU FA-30 AA Method