## Sheet1
SEACAN LABS STEWART |  |  |  |  | To: | ASCOT RESOURCES MINE | Samples: | 47 | 47 | G | Preparation: | Dilution Factor:
603 1st Ave., Stewart, BC, V0T 1W0 | [5 empty] | 1050-1095 West Pender Street | Date Received: | 2022-09-20
Ph: 604-813-7544 | [5 empty] | Vancouver BC Canada | Date Out: | 2022-09-22 10:14
fireassay.stewart@seacanlabs.com |  |  |  |  | Attention: | Mike McCartan
[5 empty] | Project: | MCCARTAN
Certificate of Analysis: |  |  | 220920A |  |  |  | Sample Type: | Chip-Trench-Muck
| Units | g/t
| Sample Name | Au-AA |  | replicate
| 220920A-1 C-01301 | 0.01
| 220920A-2 C-01302 | 0.54
| 220920A-3 C-01303 | 0.53
| 220920A-4 C-01304 | 0.58
| 220920A-5 C-01305 | 0.67
| 220920A-6 C-01306 | 0.31
| 220920A-7 C-01307 | 0.29
| 220920A-8 C-01308 | 1.1
| 220920A-9 C-01309 | 0.71
| 220920A-10 C-01310 | 0.01
| 220920A-11 C-01311 | 1.03
| 220920A-12 C-01312 | 1.27
| 220920A-13 C-01313 | 0.26
| 220920A-14 C-01314 | 0.53
| 220920A-15 C-01315 | 1.12
| 220920A-16 C-01316 | 0.51
| 220920A-17 C-01317 | 0.41
| 220920A-18 C-01318 | 1.01 |  | 1.06
| 220920A-19 C-01319 | 1.51
| 220920A-20 C-01320 | 4.01
| 220920A-21 C-01321 | 1.54
| 220920A-22 C-01322 | 0.47
| 220920A-23 C-01323 | 0.28
| 220920A-24 C-01324 | 0.94
| 220920A-25 C-01325 | 0.5
| 220920A-26 C-01326 | 18.85
| 220920A-27 C-01327 | 2.51 |  | 2.33
| 220920A-28 C-01328 | 0.62
| 220920A-29 C-01329 | 1.06
| 220920A-30 C-01330 | 0.01
| 220920A-31 C-01331 | 107.6
| 220920A-32 C-01332 | 2.36
| 220920A-33 C-01333 | 2.24
| 220920A-34 C-01334 | 0.83
| 220920A-35 C-01335 | 0.94
| 220920A-36 C-01399 | 0.02
| 220920A-37 C-01400 | 8.4
| 220920A-38 T-00039 | 0.79
| 220920A-39 T-00040 | 2.87
| 220920A-40 T-00041 | 1.64
| 220920A-41 T-00042 | 0.95
| 220920A-42 T-00043 | 1.34
| 220920A-43 M-00190 | 5.23
| 220920A-44 M-00191 | 0.34
| 220920A-45 M-00192 | 0.61
| 220920A-46 M-00193 | 2.52
| 220920A-47 M-00194 | 1.17
AU FA-30 AA Method